## Sheet1
Temperature (K) | Saturation pressure (Pa) | Latent heat (kJ/kg) | Liquid density (kg/m3) | Vapor density (kg/m3) | Liquid viscosity (N-s/m2) | Vapor viscosity (N-s/m2) | Liquid thermal conductivity (W/m-K) | Vapor thermal conductivity (W/m-K) | Liquid surface tension (N/m) | Liquid specific heat (kJ/kg-K) | Vapor specific heat (kJ/kg-K)
600 | 4.7 | 4429 | 873.2 | 2.2e-05 | 0.0003276 | 1.48e-05 | 75.17 | 0.0277 | 0.1721 | 1.3 | 0.1793
700 | 95.1 | 4341 | 849.4 | 0.000396 | 0.000269 | 1.66e-05 | 70.53 | 0.0277 | 0.1621 | 1.27 | 0.2244
800 | 876 | 4237 | 825.6 | 0.00327 | 0.0002298 | 1.827e-05 | 65.88 | 0.0343 | 0.1521 | 1.26 | 0.2555
900 | 4876 | 4131 | 801.8 | 0.0165 | 0.0002018 | 2.01e-05 | 61.25 | 0.0406 | 0.1421 | 1.25 | 0.27
1000 | 19220 | 4026 | 778 | 0.05998 | 0.0001809 | 2.211e-05 | 56.6 | 0.0455 | 0.1321 | 1.26 | 0.2709
1100 | 58428 | 3925 | 754.2 | 0.1681 | 0.0001645 | 2.398e-05 | 51.96 | 0.0492 | 0.1221 | 1.27 | 0.2632
1200 | 146540 | 3829 | 730.4 | 0.3966 | 0.0001514 | 2.577e-05 | 47 | 0.0522 | 0.1121 | 1.29 | 0.2508
1300 | 316500 | 3742 | 706.6 | 0.8045 | 0.0001407 | 2.763e-05 | 42.5 | 0.0547 | 0.1021 | 1.29 | 0.2365
1400 | 609740 | 3656 | 682.8 | 1.4592 | 0.0001317 | 2.938e-05 | 37.5 | 0.057 | 0.0921 | 1.29 | 0.2228
1500 | 1071660 | 3577 | 658 | 2.4248 | 0.000124 | 3.117e-05 | 33 | 0.0592 | 0.082 | 1.29 | 0.2095
1600 | 1749590 | 3500 | 635.2 | 3.7509 | 0.0001176 | 3.281e-05 | 28.5 | 0.0592 | 0.072 | 1.29
1700 | 2691990 | 3425 | 611.4 | 5.4824 | 0.0001117 | 3.449e-05 | 24 | 0.0592 | 0.062 | 1.29
1800 | 3935000 | 3353 | 587.6 | 7.6277 | 0.0001067 | 3.62e-05 | 19 | 0.0592 | 0.052 | 1.29